## Sheet1
| Temperature | Cl_source | Cl_mmol | Cl_concentration_mmol_ml | Pb_source | Pb_mmol | Pb_concentration_mmol_ml | Cl_Pb_ratio | Cs_source | Cs_mmol | Cs_Pb_ratio | Solvent_Octadecene_ODE_ml | Oleicacid_OA_ml | Oleylamine_OLA_ml | Total_ligands_OA_OLA_ml | size_nm | S_abs_nm_Y1 | PL | Source | Cl_Pb_interact | Cl_mmol_log
0 | 1.335338 | PbCl2 | -0.5862171 | -0.7014235 | PbCl2 | -1.236973 | -1.854197 | -0.6373162 | Cs2CO3 | 0.8316102 | 5.722999 | 0.1441247 | 0.339102 | 2.787899 | 1.780465 | 0.09807423 | 1.92837 | 0.6240911 | https://doi.org/10.1002/adfm.202100930 | -0.4644684 | -1.074913
1 | 1.335338 | PbCl2 | -0.4703635 | -0.2631147 | PbCl2 | -0.7634008 | 0.6401651 | -0.4314059 | Cs2CO3 | -0.2811776 | 0.3852079 | -0.6012475 | -1.302271 | -1.378798 | -1.458969 | -0.006659882 | 0.6961337 | 0.1059777 | https://doi.org/10.1016/j.jlumin.2021.118658 | -0.425745 | -0.6614962
2 | -0.5722878 | PbCl2 | 0.09732999 | -0.284198 | PbCl2 | 2.716796 | 0.5120682 | -0.4313478 | Cs2CO3 | 1.222492 | -0.4990725 | 2.384605 | 1.998774 | 1.954559 | 2.278557 | -0.3557736 | -1.064204 | -1.189306 | https://doi.org/10.1021/acsenergylett.8b01441 | 0.4971188 | 0.5690926
3 | -1.844038 | PbCl2 | -0.335969 | -0.284631 | PbCl2 | 0.06039107 | 0.5094458 | -0.4313478 | Cs2CO3 | -0.3473823 | -0.4990725 | 0.1209426 | -0.4994861 | -0.5454585 | -0.537544 | 0.5170107 | -1.416272 | -0.4121357 | https://doi.org/10.1021/acsnano.8b07850 | -0.3152613 | -0.2809171
4 | -0.5722878 | PbCl2 | -0.480402 | -0.5769988 | PbCl2 | -0.8250771 | -1.261401 | -0.4313478 | Cs2CO3 | -0.8580644 | -0.4775066 | -0.6099748 | 0.2324883 | 0.2878809 | 0.3430609 | 0.8079388 | -0.7121367 | 0.8831478 | https://doi.org/10.1016/j.solener.2020.05.070 | -0.4313156 | -0.6936252
5 | 0.6994629 | PbCl2 | -0.480402 | -0.5792713 | PbCl2 | -0.7637755 | -1.212812 | -0.4580162 | Cs2CO3 | -0.723065 | -0.3209123 | -0.6031566 | 0.3056857 | 0.2878809 | 0.3852566 | 0.4413694 | 0.3440661 | 0.8831478 | https://doi.org/10.1016/j.optmat.2022.113362 | -0.4286374 | -0.6936252
6 | 0.06358753 | PbCl2 | -0.3343876 | -0.2843678 | PbCl2 | 0.07008627 | 0.51104 | -0.4313478 | Cs2CO3 | -0.04853572 | -0.249779 | 0.1195789 | -0.4835736 | -0.5454585 | -0.528371 | -1.170372 | 3.160607 | 2.955601 | https://doi.org/10.1016/j.materresbull.2018.12.004 | -0.3135624 | -0.2769057
7 | -0.5722878 | PbCl2 | -0.3248588 | -0.2720277 | PbCl2 | 0.128504 | 0.5857828 | -0.4313478 | Cs2CO3 | -0.3830612 | -0.5616008 | 0.3909457 | -0.4676611 | -0.5454585 | -0.5191981 | -0.3965035 | -0.008001536 | -0.6711923 | https://doi.org/10.1007/s00339-022-05962-7 | -0.3031294 | -0.2529324
8 | 0.06358753 | PbCl2 | -0.04432545 | -0.2835834 | PbCl2 | 1.848356 | 0.5157909 | -0.4313478 | Cs2CO3 | 0.6748618 | -0.5137117 | 1.585505 | 1.187237 | 1.12122 | 1.352087 | -0.9376298 | -0.5361029 | 0.3650344 | https://doi.org/10.1021/acsenergylett.9b02678 | 0.1549217 | 0.3346729
9 | 0.06358753 | PbCl2 | -0.4692918 | -0.2618956 | PbCl2 | -0.7569642 | 0.6471516 | -0.4313478 | Cs2CO3 | -0.7279981 | -0.3364121 | -0.6017929 | -1.29511 | -1.378798 | -1.454841 | -1.193646 | -1.240238 | -1.448362 | 10.1021/acs.jpclett.8b03047 | -0.4251352 | -0.6581015
10 | 0.3815252 | PbCl2 | -0.480402 | -0.3598973 | PbCl2 | -0.8250771 | 0.05356443 | -0.4313478 | Cs2CO3 | -0.6373635 | -0.1000429 | -0.6065657 | -1.160491 | -1.21213 | -1.285508 | -0.3557736 | -1.064204 | -1.448362 | https://doi.org/10.1021/acsmaterialslett.9b00101 | -0.4313156 | -0.6936252
11 | -0.5722878 | PbCl2 | -0.04710301 | -0.2839812 | PbCl2 | 1.831327 | 0.5133813 | -0.4313478 | Cs2CO3 | 0.7043438 | -0.4968735 | -1.003252 | 1.161777 | 1.12122 | 1.337411 | -0.7048873 | 0.1680323 | -0.4121357 | https://doi.org/10.1021/acs.chemmater.9b05082 | 0.1489559 | 0.3297402
12 | -0.5722878 | PbCl2 | -0.4748469 | -0.3347197 | PbCl2 | -0.7910206 | 0.2060627 | -0.4313478 | Cs2CO3 | -0.4786873 | 0.1133628 | -0.9358876 | -1.135986 | -1.295464 | -1.317246 | 0.5751963 | -0.3600691 | -0.6711923 | https://doi.org/10.1016/j.matchemphys.2021.125479 | -0.4282826 | -0.6757713
13 | -0.5722878 | PbCl2 | -0.2082014 | -0.3019457 | PbCl2 | 0.8436899 | 0.4045721 | -0.4313478 | Cs2CO3 | 0.2873721 | -0.3971866 | 0.8263597 | 0.3389428 | 0.2878809 | 0.4044281 | -0.4721448 | -0.8881705 | 0.8831478 | DOI: 10.1039/D0RA09043C | -0.1481042 | 0.01623831
14 | 1.335338 | PbCl2 | -0.4412384 | -0.3748023 | PbCl2 | -0.584979 | -0.03671417 | -0.4313478 | Cs2CO3 | -0.8201537 | -0.622011 | -0.6135203 | -0.8406498 | -0.8787942 | -0.9176718 | 0.4588251 | -1.240238 | -1.189306 | DOI: 10.1021/acs.nanolett.6b02772 | -0.4074923 | -0.5715493
15 | 0.3815252 | PbCl2 | -0.4748469 | -0.2718514 | PbCl2 | -0.7910206 | 0.5868505 | -0.4313478 | Cs2CO3 | -0.6373635 | -0.1479693 | -0.6065657 | -1.319616 | -1.378798 | -1.468967 | 0.8079388 | -0.8881705 | -1.707419 | DOI: 10.1021/jacs.6b08085 | -0.4282826 | -0.6757713
16 | -1.208163 | PbCl2 | -0.3331914 | -0.2861867 | PbCl2 | 0.07741931 | 0.5000229 | -0.4313478 | Cs2CO3 | 0.3167955 | 0.05496484 | 0.1441247 | -0.4565224 | -0.5454585 | -0.512777 | -0.9958154 | -1.416272 | -1.189306 | https://doi.org/10.1021/acs.jpclett.1c02416 | -0.3122712 | -0.273878
17 | -1.844038 | PbCl2 | -0.480402 | -0.2839812 | PbCl2 | -0.8250771 | 0.5133813 | -0.4313478 | Cs2CO3 | -0.8706738 | -0.4990725 | -0.6118839 | -1.337278 | -1.378798 | -1.479149 | -2.508641 | -0.8881705 | -0.4121357 | DOI: 10.1021/acs.jpcc.8b06579 | -0.4313156 | -0.6936252
18 | 0.6994629 | PbCl2 | -0.008217199 | -0.3934812 | PbCl2 | 2.069723 | -0.1498504 | -0.4313478 | Cs2CO3 | 4.753425 | 1.068649 | 1.382321 | 3.876448 | 1.12122 | 2.902319 | 1.389795 | -0.5361029 | -0.930249 | https://doi.org/10.1021/acs.chemmater.8b02157 | 0.235081 | 0.3975383
20 | 0.06358753 | PbCl2 | -0.3248588 | -0.2669047 | PbCl2 | 0.128504 | 0.616812 | -0.4313478 | Cs2CO3 | -0.3653825 | -0.5470428 | 0.1213517 | -0.5042598 | -0.5454585 | -0.5402959 | 0.2260826 | 0.3440661 | -0.153079 | https://doi.org/10.1021/acs.jchemed.8b00735 | -0.3031294 | -0.2529324
21 | 0.06358753 | PbCl2 | -0.4748469 | -0.3290686 | PbCl2 | -0.7910206 | 0.2402909 | -0.4313478 | Cs2CO3 | -0.6369257 | -0.1472482 | -0.606293 | -1.163037 | -1.295464 | -1.33284 | 0.8079388 | -0.008001536 | -0.6711923 | DOI: 10.1021/acsenergylett.8b01909 | -0.4282826 | -0.6757713
22 | 0.6994629 | PbCl2 | -0.335969 | -0.2898271 | PbCl2 | 0.06039107 | 0.4779733 | -0.4313478 | Cs2CO3 | 0.1374304 | -0.08448601 | 0.1312638 | -0.4607997 | -0.5454585 | -0.5152427 | 0.3715466 | 1.224235 | 0.1059777 | https://doi.org/10.1021/acsanm.0c01254 | -0.3152613 | -0.2809171
23 | 0.6994629 | PbCl2 | -0.3470792 | -0.3056442 | PbCl2 | -0.007721863 | 0.3821703 | -0.4313478 | Cs2CO3 | 0.1192384 | -0.04828234 | 0.1318518 | -0.4688851 | -0.5454585 | -0.5199037 | 1.389795 | -0.1840353 | 0.3650344 | DOI: 10.1021/acs.jpcc.8b12035 | -0.3269354 | -0.3093662
25 | 1.335338 | PbCl2 | -0.4703472 | -0.5547216 | PbCl2 | -0.7634349 | -1.12647 | -0.4313478 | Cs2CO3 | 0.6551647 | 1.882466 | -0.6025505 | 0.3049785 | -0.1287888 | 0.1555247 | -0.9376298 | 0.8721675 | 0.3650344 | acsanm.1c01623 | -0.425742 | -0.6614447
27 | 1.335338 | PbCl2 | -0.3748548 | -0.3426242 | PbCl2 | -0.1780042 | 0.1581857 | -0.4313478 | Cs2CO3 | -0.5182688 | -0.528718 | -1.296032 | -0.5137665 | -0.5454585 | -0.5457761 | -1.66495 | -1.76834 | -1.189306 | https://doi.org/10.1039/C8NR10439E | -0.3541177 | -0.3826257
28 | -1.208163 | PbCl2 | -0.4796243 | -0.5016901 | PbCl2 | -0.8203092 | -0.8052626 | -0.4313478 | Cs2CO3 | -0.9713893 | -0.6751964 | -0.6112086 | -0.548739 | -0.5454585 | -0.5659365 | -0.03073669 | 0.6961337 | -0.153079 | https://doi.org/10.1016/j.nanoen.2018.06.073 | -0.4308979 | -0.6911144
29 | 0.06358753 | PbCl2 | -0.4796243 | -0.5045011 | PbCl2 | -0.8203092 | -0.8222882 | -0.4313478 | Cs2CO3 | -0.410383 | 0.2791515 | -0.6146719 | -0.5083263 | -0.5454585 | -0.5426401 | 1.040681 | -0.8881705 | -1.707419 | https://doi.org/10.1002/asia.202200478 | -0.4308979 | -0.6911144
30 | 0.6994629 | PbCl2 | -0.3248588 | -0.4212347 | PbCl2 | 0.128504 | -0.3179509 | -0.4313478 | Cs2CO3 | 0.2873721 | -0.009515199 | -0.4009165 | 0.3389795 | 0.2878809 | 0.4044493 | 1.971651 | 0.8721675 | 0.6240911 | https://doi.org/10.1016/j.nanoen.2020.105163 | -0.3031294 | -0.2529324
31 | -0.5722878 | PbCl2 | -0.5475911 | -0.6678802 | PbCl2 | -1.23699 | -1.811861 | -0.4313478 | Cs2CO3 | -0.3820493 | 1.842015 | -0.5873988 | 1.082922 | 1.12122 | 1.291954 | 3.135363 | -0.1840353 | -0.930249 | https://doi.org/10.1021/acs.jpcc.1c04335 | -0.4589358 | -0.9257223
35 | -1.208163 | PbCl2 | -0.4748469 | -0.2718582 | PbCl2 | -0.7910206 | 0.5868094 | -0.4313478 | Cs2CO3 | -0.6373635 | -0.1479693 | -0.6065133 | -1.319591 | -1.378798 | -1.468953 | 1.506166 | 0.3440661 | 0.6240911 | https://doi.org/10.1016/j.jallcom.2019.02.032 | -0.4282826 | -0.6757713
36 | -0.5722878 | PbCl2 | -0.4973451 | -0.5953439 | PbCl2 | -0.9289493 | -1.372515 | -0.4313478 | Cs2CO3 | -0.8295728 | -0.3004943 | -0.6119403 | 0.2554232 | 0.2878809 | 0.3562821 | -0.9376298 | -0.5361029 | -1.189306 | DOI: 10.1039/C9RA07069A | -0.4398593 | -0.749257
37 | -0.5722878 | PbCl2 | -0.480402 | -0.5776744 | PbCl2 | -0.8250771 | -1.265492 | -0.4313478 | Cs2CO3 | -0.8706738 | -0.4990725 | -0.6118198 | 0.254017 | 0.2878809 | 0.3554714 | 0.2260826 | -0.7121367 | 0.6240911 | https://doi.org/10.1021/acs.nanolett.5b02404 | -0.4313156 | -0.6936252
39 | -0.5722878 | PbCl2 | -0.04710301 | -0.2839728 | PbCl2 | 1.831327 | 0.5134319 | -0.4313478 | Cs2CO3 | 0.7033569 | -0.4972955 | 1.587574 | 1.161655 | 1.12122 | 1.33734 | -0.7048873 | 0.1680323 | -0.4121357 | https://doi.org/10.1021/acs.chemmater.9b05082 | 0.1489559 | 0.3297402
40 | 0.06358753 | PbCl2 | -0.3331914 | -0.279725 | PbCl2 | 0.07741931 | 0.5391609 | -0.4313478 | Cs2CO3 | -0.3473823 | -0.5075961 | 0.1213437 | -0.5041662 | -0.5454585 | -0.5402419 | -0.297588 | -0.008001536 | -0.4121357 | https://doi.org/10.1016/j.materresbull.2020.110907 | -0.3122712 | -0.273878
41 | 0.06358753 | PbCl2 | -0.3343858 | -0.2846961 | PbCl2 | 0.07009717 | 0.5090513 | -0.4313478 | Cs2CO3 | -0.02535667 | -0.2300725 | -0.3358808 | -0.4811255 | -0.5454585 | -0.5269598 | 0.1097114 | -0.8881705 | 0.1059777 | doi: 10.1039/c8tc03957g | -0.3135605 | -0.2769012
42 | 1.335338 | PbCl2 | -0.5470634 | -0.6682894 | PbCl2 | -1.233755 | -1.81434 | -0.4313478 | Cs2CO3 | -0.02787867 | 2.944996 | -0.3358808 | 1.171325 | 1.12122 | 1.342914 | 0.2086269 | -0.1840353 | 1.660318 | DOIhttps://doi.org/10.1039/C8TC03139H | -0.4587841 | -0.9237712
43 | 0.6994629 | PbCl2 | -0.335969 | -0.3711485 | PbCl2 | 0.06039107 | -0.0145836 | -0.4313478 | Cs2CO3 | -0.3473823 | -0.4990725 | 0.1213437 | -1.299791 | 1.12122 | -0.08159353 | 0.5170107 | 0.1680323 | -0.6711923 | doi: 10.1063/1.5127887 | -0.3152613 | -0.2809171
44 | 1.335338 | PbCl2 | -0.3331914 | -0.2910253 | PbCl2 | 0.07741931 | 0.4707161 | -0.4313478 | Cs2CO3 | 0.7917734 | 0.4572728 | 0.1277608 | -0.4199236 | -0.5454585 | -0.4916792 | -1.403115 | 1.400269 | 0.3650344 | DOI:10.1039/c7nr08136g | -0.3122712 | -0.273878
45 | 1.335338 | PbCl2 | -0.3331914 | -0.2887011 | PbCl2 | 0.07741931 | 0.4847934 | -0.4313478 | Cs2CO3 | -0.7625298 | -0.8592276 | 0.1156395 | -0.4376042 | -0.5454585 | -0.5018713 | 0.6682933 | 1.576303 | 0.1059777 | DOI 10.1088/2632-959X/abcf8e | -0.3122712 | -0.273878
46 | -3.751664 | PbCl2 | -0.2609749 | 0.1954807 | PbCl2 | 0.5201534 | 3.41744 | -0.4313478 | Cs2CO3 | 3.845082 | 2.162713 | 0.4108969 | -0.9932628 | -1.378798 | -1.280837 | 0.5170107 | 0.1680323 | 1.142205 | DOI: 10.1039/d1nr04455a | -0.2244866 | -0.1003255
47 | -0.8902255 | PbCl2 | -0.3158484 | -0.2594968 | PbCl2 | 0.1837436 | 0.6616811 | -0.4313478 | Cs2CO3 | 0.1853256 | -0.1314723 | 0.4175172 | -0.4594749 | -0.5454585 | -0.514479 | -0.1695796 | 0.3440661 | 0.3650344 | https://doi.org/10.1016/j.ceramint.2022.07.310 | -0.2929542 | -0.2305676
48 | 0.1271751 | PbCl2 | -0.04710301 | -0.2871123 | PbCl2 | 1.831327 | 0.4944164 | -0.4313478 | Cs2CO3 | 1.296175 | -0.2438221 | 0.9018955 | 1.208046 | 1.12122 | 1.364083 | -0.8212585 | 0.6961337 | 0.3650344 | https://doi.org/10.1021/acsanm.3c01960 | 0.1489559 | 0.3297402
49 | 0.3815252 | PbCl2 | -0.480402 | -0.2887512 | PbCl2 | -0.8250771 | 0.4844899 | -0.4313478 | Cs2CO3 | -0.6373635 | -0.1000429 | -0.6065133 | -1.319591 | -1.378798 | -1.468953 | -1.519486 | -0.008001536 | -0.6711923 | DOI: 10.1039/c7nr06745c | -0.4313156 | -0.6936252
50 | 0.6994629 | PbCl2 | -0.161344 | -0.2514147 | PbCl2 | 1.130956 | 0.7106339 | -0.4313478 | Cs2CO3 | -0.05957189 | -0.6828747 | -0.6304296 | 0.3120507 | 0.2878809 | 0.3889258 | 0.09807423 | -0.3600691 | 0.1059777 | https://doi.org/10.1021/acs.jpcc.1c06995 | -0.07162742 | 0.1134833
51 | -0.5722878 | PbCl2 | -0.4795687 | -0.5770774 | PbCl2 | -0.8199686 | -1.261877 | -0.4313478 | Cs2CO3 | -0.8779445 | -0.5165699 | -0.6125579 | 0.2626305 | 0.2878809 | 0.3604368 | -0.5303304 | 0.1680323 | -0.4121357 | https://doi.org/10.1021/acs.chemmater.0c01325 | -0.4308679 | -0.6909352
52 | 0.3815252 | PbCl2 | 0.4768727 | 2.327027 | PbCl2 | -0.8250771 | 0.2500221 | 2.298507 | Cs2CO3 | -0.6373635 | -0.1000429 | -0.6065133 | -1.240029 | -1.295464 | -1.377223 | -0.5885161 | -1.76834 | -0.930249 | https://doi.org/10.1021/acs.jpclett.9b03831 | -0.1749203 | 1.073928
53 | 1.335338 | PbCl2 | 2.910503 | 1.702277 | PbCl2 | 1.130888 | -0.2460648 | 2.298507 | Cs2CO3 | 0.2873721 | -0.4979453 | 0.1445442 | 0.3389795 | 2.787899 | 1.780394 | 1.052318 | 0.8721675 | 1.660318 | https://doi.org/10.1021/acsenergylett.0c00931 | 2.568567 | 2.735266
54 | 0.06358753 | PbCl2 | 0.3285659 | 0.1943784 | PbCl2 | -0.9442748 | -1.443421 | 2.298507 | Cs2CO3 | -0.8000147 | -0.2202062 | -0.6157259 | 0.4587223 | 0.4545487 | 0.5652063 | 0.2086269 | -0.5361029 | -0.930249 | https://doi.org/10.1021/acsami.8b14046 | -0.2490177 | 0.8939282
55 | 0.06358753 | PbCl2 | 1.599767 | 1.559335 | PbCl2 | 0.07741931 | -0.359569 | 2.298507 | Cs2CO3 | -0.05957189 | -0.2638197 | -0.6304296 | 0.3120507 | 0.2878809 | 0.3889258 | -1.054001 | -0.008001536 | 0.3650344 | https://doi.org/10.1021/acs.nanolett.7b04575 | 0.7331276 | 2.03785
56 | 0.3815252 | PbCl2 | 3.499725 | 3.512845 | PbCl2 | 1.60446 | 1.191628 | 2.298507 | Cs2CO3 | 1.12251 | -0.2444403 | 4.360823 | 2.536449 | 0.2878809 | 0.3889258 | 0.2260826 | -0.008001536 | 1.660318 | https://doi.org/10.1016/j.ceramint.2022.09.075 | 3.665828 | 2.975234
57 | 0.06358753 | PbCl2 | 3.803182 | 3.824855 | PbCl2 | 1.848356 | 1.439382 | 2.298507 | Cs2CO3 | 0.6748618 | -0.5137117 | 1.585283 | 1.189828 | 1.12122 | 0.3889258 | -0.9376298 | -0.5361029 | -0.930249 | https://doi.org/10.1021/acs.jpclett.1c00017 | 4.296787 | 3.086847
58 | -0.5722878 | PbCl2 | 0.5531447 | 0.4832124 | PbCl2 | -0.7637755 | -1.214071 | 2.298507 | Cs2CO3 | -0.7536123 | -0.3697744 | -0.5864518 | 0.2762476 | 0.2878809 | 0.3889258 | 0.09807423 | 2.280438 | 1.660318 | https://doi.org/10.1016/j.jallcom.2021.161505 | -0.1326487 | 1.159627
59 | 0.6994629 | PbCl2 | -0.3470792 | -0.3056442 | PbCl2 | -0.007721863 | 0.3821703 | -0.4313478 | Cs2CO3 | 0.1192384 | -0.04828234 | 0.1318518 | -0.4688851 | -0.5454585 | -0.5199037 | 1.389795 | -0.1840353 | 0.3650344 | DOI: 10.1021/acs.jpcc.8b12035 | -0.3269354 | -0.3093662
61 | 1.335338 | PbCl2 | -0.4703472 | -0.5547216 | PbCl2 | -0.7634349 | -1.12647 | -0.4313478 | Cs2CO3 | 0.6551647 | 1.882466 | -0.6025505 | 0.3049785 | -0.1287888 | 0.1555247 | -0.9376298 | 0.8721675 | 0.3650344 | acsanm.1c01623 | -0.425742 | -0.6614447
63 | 1.335338 | PbCl2 | -0.3748548 | -0.3426242 | PbCl2 | -0.1780042 | 0.1581857 | -0.4313478 | Cs2CO3 | -0.5182688 | -0.528718 | -1.296032 | -0.5137665 | -0.5454585 | -0.5457761 | -1.66495 | -1.76834 | -1.189306 | https://doi.org/10.1039/C8NR10439E | -0.3541177 | -0.3826257
64 | -1.208163 | PbCl2 | -0.4796243 | -0.5016901 | PbCl2 | -0.8203092 | -0.8052626 | -0.4313478 | Cs2CO3 | -0.9713893 | -0.6751964 | -0.6112086 | -0.548739 | -0.5454585 | -0.5659365 | -0.03073669 | 0.6961337 | -0.153079 | https://doi.org/10.1016/j.nanoen.2018.06.073 | -0.4308979 | -0.6911144
65 | 0.06358753 | PbCl2 | -0.4796243 | -0.5045011 | PbCl2 | -0.8203092 | -0.8222882 | -0.4313478 | Cs2CO3 | -0.410383 | 0.2791515 | -0.6146719 | -0.5083263 | -0.5454585 | -0.5426401 | 1.040681 | -0.8881705 | -1.707419 | https://doi.org/10.1002/asia.202200478 | -0.4308979 | -0.6911144
66 | 0.6994629 | PbCl2 | -0.3248588 | -0.4212347 | PbCl2 | 0.128504 | -0.3179509 | -0.4313478 | Cs2CO3 | 0.2873721 | -0.009515199 | -0.4009165 | 0.3389795 | 0.2878809 | 0.4044493 | 1.971651 | 0.8721675 | 0.6240911 | https://doi.org/10.1016/j.nanoen.2020.105163 | -0.3031294 | -0.2529324
67 | -0.5722878 | PbCl2 | -0.5475911 | -0.6678802 | PbCl2 | -1.23699 | -1.811861 | -0.4313478 | Cs2CO3 | -0.3820493 | 1.842015 | -0.5873988 | 1.082922 | 1.12122 | 1.291954 | 3.135363 | -0.1840353 | -0.930249 | https://doi.org/10.1021/acs.jpcc.1c04335 | -0.4589358 | -0.9257223
71 | -1.208163 | PbCl2 | -0.4748469 | -0.2718582 | PbCl2 | -0.7910206 | 0.5868094 | -0.4313478 | Cs2CO3 | -0.6373635 | -0.1479693 | -0.6065133 | -1.319591 | -1.378798 | -1.468953 | 1.506166 | 0.3440661 | 0.6240911 | https://doi.org/10.1016/j.jallcom.2019.02.032 | -0.4282826 | -0.6757713
72 | -0.5722878 | PbCl2 | -0.4973451 | -0.5953439 | PbCl2 | -0.9289493 | -1.372515 | -0.4313478 | Cs2CO3 | -0.8295728 | -0.3004943 | -0.6119403 | 0.2554232 | 0.2878809 | 0.3562821 | -0.9376298 | -0.5361029 | -1.189306 | DOI: 10.1039/C9RA07069A | -0.4398593 | -0.749257
73 | -0.5722878 | PbCl2 | -0.480402 | -0.5776744 | PbCl2 | -0.8250771 | -1.265492 | -0.4313478 | Cs2CO3 | -0.8706738 | -0.4990725 | -0.6118198 | 0.254017 | 0.2878809 | 0.3554714 | 0.2260826 | -0.7121367 | 0.6240911 | https://doi.org/10.1021/acs.nanolett.5b02404 | -0.4313156 | -0.6936252
75 | -0.5722878 | PbCl2 | -0.04710301 | -0.2839728 | PbCl2 | 1.831327 | 0.5134319 | -0.4313478 | Cs2CO3 | 0.7033569 | -0.4972955 | 1.587574 | 1.161655 | 1.12122 | 1.33734 | -0.7048873 | 0.1680323 | -0.4121357 | https://doi.org/10.1021/acs.chemmater.9b05082 | 0.1489559 | 0.3297402
76 | 0.06358753 | PbCl2 | -0.3331914 | -0.279725 | PbCl2 | 0.07741931 | 0.5391609 | -0.4313478 | Cs2CO3 | -0.3473823 | -0.5075961 | 0.1213437 | -0.5041662 | -0.5454585 | -0.5402419 | -0.297588 | -0.008001536 | -0.4121357 | https://doi.org/10.1016/j.materresbull.2020.110907 | -0.3122712 | -0.273878
77 | 0.06358753 | PbCl2 | -0.3343858 | -0.2846961 | PbCl2 | 0.07009717 | 0.5090513 | -0.4313478 | Cs2CO3 | -0.02535667 | -0.2300725 | -0.3358808 | -0.4811255 | -0.5454585 | -0.5269598 | 0.1097114 | -0.8881705 | 0.1059777 | doi: 10.1039/c8tc03957g | -0.3135605 | -0.2769012
78 | 1.335338 | PbCl2 | -0.5470634 | -0.6682894 | PbCl2 | -1.233755 | -1.81434 | -0.4313478 | Cs2CO3 | -0.02787867 | 2.944996 | -0.3358808 | 1.171325 | 1.12122 | 1.342914 | 0.2086269 | -0.1840353 | 1.660318 | DOIhttps://doi.org/10.1039/C8TC03139H | -0.4587841 | -0.9237712
79 | 0.6994629 | PbCl2 | -0.335969 | -0.3711485 | PbCl2 | 0.06039107 | -0.0145836 | -0.4313478 | Cs2CO3 | -0.3473823 | -0.4990725 | 0.1213437 | -1.299791 | 1.12122 | -0.08159353 | 0.5170107 | 0.1680323 | -0.6711923 | doi: 10.1063/1.5127887 | -0.3152613 | -0.2809171
80 | 1.335338 | PbCl2 | -0.3331914 | -0.2910253 | PbCl2 | 0.07741931 | 0.4707161 | -0.4313478 | Cs2CO3 | 0.7917734 | 0.4572728 | 0.1277608 | -0.4199236 | -0.5454585 | -0.4916792 | -1.403115 | 1.400269 | 0.3650344 | DOI:10.1039/c7nr08136g | -0.3122712 | -0.273878
81 | 1.335338 | PbCl2 | -0.3331914 | -0.2887011 | PbCl2 | 0.07741931 | 0.4847934 | -0.4313478 | Cs2CO3 | -0.7625298 | -0.8592276 | 0.1156395 | -0.4376042 | -0.5454585 | -0.5018713 | 0.6682933 | 1.576303 | 0.1059777 | DOI 10.1088/2632-959X/abcf8e | -0.3122712 | -0.273878
82 | -3.751664 | PbCl2 | -0.2609749 | 0.1954807 | PbCl2 | 0.5201534 | 3.41744 | -0.4313478 | Cs2CO3 | 3.845082 | 2.162713 | 0.4108969 | -0.9932628 | -1.378798 | -1.280837 | 0.5170107 | 0.1680323 | 1.142205 | DOI: 10.1039/d1nr04455a | -0.2244866 | -0.1003255
83 | -0.8902255 | PbCl2 | -0.3158484 | -0.2594968 | PbCl2 | 0.1837436 | 0.6616811 | -0.4313478 | Cs2CO3 | 0.1853256 | -0.1314723 | 0.4175172 | -0.4594749 | -0.5454585 | -0.514479 | -0.1695796 | 0.3440661 | 0.3650344 | https://doi.org/10.1016/j.ceramint.2022.07.310 | -0.2929542 | -0.2305676
84 | 0.1271751 | PbCl2 | -0.04710301 | -0.2871123 | PbCl2 | 1.831327 | 0.4944164 | -0.4313478 | Cs2CO3 | 1.296175 | -0.2438221 | 0.9018955 | 1.208046 | 1.12122 | 1.364083 | -0.8212585 | 0.6961337 | 0.3650344 | https://doi.org/10.1021/acsanm.3c01960 | 0.1489559 | 0.3297402
85 | 0.3815252 | PbCl2 | -0.480402 | -0.2887512 | PbCl2 | -0.8250771 | 0.4844899 | -0.4313478 | Cs2CO3 | -0.6373635 | -0.1000429 | -0.6065133 | -1.319591 | -1.378798 | -1.468953 | -1.519486 | -0.008001536 | -0.6711923 | DOI: 10.1039/c7nr06745c | -0.4313156 | -0.6936252
86 | 0.6994629 | PbCl2 | -0.161344 | -0.2514147 | PbCl2 | 1.130956 | 0.7106339 | -0.4313478 | Cs2CO3 | -0.05957189 | -0.6828747 | -0.6304296 | 0.3120507 | 0.2878809 | 0.3889258 | 0.09807423 | -0.3600691 | 0.1059777 | https://doi.org/10.1021/acs.jpcc.1c06995 | -0.07162742 | 0.1134833
87 | -0.5722878 | PbCl2 | -0.4795687 | -0.5770774 | PbCl2 | -0.8199686 | -1.261877 | -0.4313478 | Cs2CO3 | -0.8779445 | -0.5165699 | -0.6125579 | 0.2626305 | 0.2878809 | 0.3604368 | -0.5303304 | 0.1680323 | -0.4121357 | https://doi.org/10.1021/acs.chemmater.0c01325 | -0.4308679 | -0.6909352
88 | 0.3815252 | PbCl2 | 0.4768727 | 2.327027 | PbCl2 | -0.8250771 | 0.2500221 | 2.298507 | Cs2CO3 | -0.6373635 | -0.1000429 | -0.6065133 | -1.240029 | -1.295464 | -1.377223 | -0.5885161 | -1.76834 | -0.930249 | https://doi.org/10.1021/acs.jpclett.9b03831 | -0.1749203 | 1.073928
89 | 1.335338 | PbCl2 | 2.910503 | 1.702277 | PbCl2 | 1.130888 | -0.2460648 | 2.298507 | Cs2CO3 | 0.2873721 | -0.4979453 | 0.1445442 | 0.3389795 | 2.787899 | 1.780394 | 1.052318 | 0.8721675 | 1.660318 | https://doi.org/10.1021/acsenergylett.0c00931 | 2.568567 | 2.735266
90 | 0.06358753 | PbCl2 | 0.3285659 | 0.1943784 | PbCl2 | -0.9442748 | -1.443421 | 2.298507 | Cs2CO3 | -0.8000147 | -0.2202062 | -0.6157259 | 0.4587223 | 0.4545487 | 0.5652063 | 0.2086269 | -0.5361029 | -0.930249 | https://doi.org/10.1021/acsami.8b14046 | -0.2490177 | 0.8939282
91 | 0.06358753 | PbCl2 | 1.599767 | 1.559335 | PbCl2 | 0.07741931 | -0.359569 | 2.298507 | Cs2CO3 | -0.05957189 | -0.2638197 | -0.6304296 | 0.3120507 | 0.2878809 | 0.3889258 | -1.054001 | -0.008001536 | 0.3650344 | https://doi.org/10.1021/acs.nanolett.7b04575 | 0.7331276 | 2.03785
92 | 0.3815252 | PbCl2 | 3.499725 | 3.512845 | PbCl2 | 1.60446 | 1.191628 | 2.298507 | Cs2CO3 | 1.12251 | -0.2444403 | 4.360823 | 2.536449 | 0.2878809 | 0.3889258 | 0.2260826 | -0.008001536 | 1.660318 | https://doi.org/10.1016/j.ceramint.2022.09.075 | 3.665828 | 2.975234
93 | 0.06358753 | PbCl2 | 3.803182 | 3.824855 | PbCl2 | 1.848356 | 1.439382 | 2.298507 | Cs2CO3 | 0.6748618 | -0.5137117 | 1.585283 | 1.189828 | 1.12122 | 0.3889258 | -0.9376298 | -0.5361029 | -0.930249 | https://doi.org/10.1021/acs.jpclett.1c00017 | 4.296787 | 3.086847
94 | -0.5722878 | PbCl2 | 0.5531447 | 0.4832124 | PbCl2 | -0.7637755 | -1.214071 | 2.298507 | Cs2CO3 | -0.7536123 | -0.3697744 | -0.5864518 | 0.2762476 | 0.2878809 | 0.3889258 | 0.09807423 | 2.280438 | 1.660318 | https://doi.org/10.1016/j.jallcom.2021.161505 | -0.1326487 | 1.159627
95 | -0.5722878 | PbCl2 | 0.09732999 | -0.284198 | PbCl2 | 2.716796 | 0.5120682 | -0.4313478 | Cs2CO3 | 1.222492 | -0.4990725 | 2.384605 | 1.998774 | 1.954559 | 2.278557 | -0.3557736 | -1.064204 | -1.189306 | https://doi.org/10.1021/acsenergylett.8b01441 | 0.4971188 | 0.5690926
96 | -1.844038 | PbCl2 | -0.335969 | -0.284631 | PbCl2 | 0.06039107 | 0.5094458 | -0.4313478 | Cs2CO3 | -0.3473823 | -0.4990725 | 0.1209426 | -0.4994861 | -0.5454585 | -0.537544 | 0.5170107 | -1.416272 | -0.4121357 | https://doi.org/10.1021/acsnano.8b07850 | -0.3152613 | -0.2809171
97 | -0.5722878 | PbCl2 | -0.480402 | -0.5769988 | PbCl2 | -0.8250771 | -1.261401 | -0.4313478 | Cs2CO3 | -0.8580644 | -0.4775066 | -0.6099748 | 0.2324883 | 0.2878809 | 0.3430609 | 0.8079388 | -0.7121367 | 0.8831478 | https://doi.org/10.1016/j.solener.2020.05.070 | -0.4313156 | -0.6936252
98 | 0.6994629 | PbCl2 | -0.480402 | -0.5792713 | PbCl2 | -0.7637755 | -1.212812 | -0.4580162 | Cs2CO3 | -0.723065 | -0.3209123 | -0.6031566 | 0.3056857 | 0.2878809 | 0.3852566 | 0.4413694 | 0.3440661 | 0.8831478 | https://doi.org/10.1016/j.optmat.2022.113362 | -0.4286374 | -0.6936252
99 | 0.06358753 | PbCl2 | -0.3343876 | -0.2843678 | PbCl2 | 0.07008627 | 0.51104 | -0.4313478 | Cs2CO3 | -0.04853572 | -0.249779 | 0.1195789 | -0.4835736 | -0.5454585 | -0.528371 | -1.170372 | 3.160607 | 2.955601 | https://doi.org/10.1016/j.materresbull.2018.12.004 | -0.3135624 | -0.2769057
100 | -0.5722878 | PbCl2 | -0.3248588 | -0.2720277 | PbCl2 | 0.128504 | 0.5857828 | -0.4313478 | Cs2CO3 | -0.3830612 | -0.5616008 | 0.3909457 | -0.4676611 | -0.5454585 | -0.5191981 | -0.3965035 | -0.008001536 | -0.6711923 | https://doi.org/10.1007/s00339-022-05962-7 | -0.3031294 | -0.2529324